## Al_deform
Aluminim deformation Analysis using Lammps
Strain | Stress_x | Stress_y | Stress_z
6.991603e-16 | 0.01176341 | 0.02612713 | -0.01155216
0.00248 | 0.1926354 | 0.01901607 | -0.008108238
0.00498 | 0.3392509 | 0.007459304 | -0.002251608
0.00748 | 0.5011887 | -0.02098982 | 0.009224583 | Young's Modulys | 61.581 Gpa
0.00998 | 0.6469494 | -0.007918856 | 0.03910357
0.01248 | 0.8228904 | 0.02827407 | 0.001145977
0.01498 | 0.9674016 | 0.0126693 | 0.0252452
0.01748 | 1.115268 | 0.01751127 | 0.005031525
0.01998 | 1.291052 | 0.005325323 | 0.005778539
0.02248 | 1.422584 | -0.02406329 | 0.01067753
0.02498 | 1.573119 | -0.02510526 | -0.02237354
0.02748 | 1.749048 | -0.01609131 | 0.001265459
0.02998 | 1.882869 | -0.06004059 | -0.01752073
0.03248 | 2.04785 | 0.009665871 | -0.00888242
0.03498 | 2.180182 | -0.02733356 | -0.01597399
0.03748 | 2.361736 | -0.03228907 | -0.0104766
0.03998 | 2.518539 | -0.01476248 | 0.01043967
0.04248 | 2.660808 | 0.03065087 | 0.004305243
0.04498 | 2.806262 | 0.01164752 | -0.001734401
0.04748 | 2.960974 | -0.02052857 | -0.01074115
0.04998 | 3.096769 | -0.008423637 | -0.02950546
0.05248 | 3.255781 | -0.03237869 | 0.01906099
0.05498 | 3.408252 | 0.02302533 | -0.00661851
0.05748 | 3.570561 | -0.007867251 | 0.04471361
0.05998 | 3.665896 | -0.002956668 | -0.04426193
0.06248 | 3.85149 | -0.008990426 | -0.01407871
0.06498 | 3.961415 | -0.01638538 | -0.01933597
0.06748 | 4.130683 | 0.001486425 | 5.321023e-05
0.06998 | 4.27949 | 0.03981436 | 0.007771389
0.07248 | 4.462953 | 0.03515931 | 0.04112622
0.07498 | 4.561596 | 0.01439112 | 0.008766367
0.07748 | 4.692851 | -0.01042412 | -0.02075865
0.07998 | 4.847306 | -3.555955e-06 | -0.02347948
0.08248 | 4.973938 | -0.01930227 | 0.01287801
0.08498 | 5.156924 | 0.05068822 | -0.01993819
0.08748 | 5.293835 | -0.01925932 | 0.058881
0.08998 | 5.429327 | 0.0236952 | 0.04865937
0.09248 | 5.551677 | 0.01307187 | 0.02938784
0.09498 | 5.659489 | 0.006958604 | 0.01873922
0.09748 | 5.780381 | 0.03544843 | -0.01462168
0.09998 | 5.922675 | -0.02447533 | -0.0115513
0.10248 | 6.046725 | -0.0190204 | -0.01131483
0.10498 | 6.177443 | -0.05248983 | -0.03759531
0.10748 | 6.304651 | -0.0407807 | 0.003448554
0.10998 | 6.457865 | -0.01034299 | 0.01384082
0.11248 | 6.631357 | 0.01557175 | 0.07664158
0.11498 | 6.708074 | 0.04678979 | 0.01435207
0.11748 | 6.854219 | 0.05656443 | 0.02030856
0.11998 | 6.962079 | 0.0316873 | 0.02844877
0.12248 | 7.080016 | 0.03776755 | 0.001835283
0.12498 | 7.180103 | 0.03918171 | 0.03628283
0.12748 | 7.345517 | 0.02521448 | 0.05191667
0.12998 | 7.360057 | -0.001215799 | -0.02926893
0.13248 | 7.501003 | -0.0256276 | -0.05259643
0.13498 | 7.55854 | -0.1060912 | -0.06185815
0.13748 | 7.739777 | -0.003409998 | -0.03650038
0.13998 | 7.817142 | 0.01183415 | -0.02651446
0.14248 | 7.916454 | 0.03237346 | -0.01958887
0.14498 | 7.952999 | 0.03568075 | 0.09421817
0.14748 | 7.92512 | 0.06180389 | 0.04898976
0.14998 | 7.754432 | 0.0824696 | 0.08888679
0.15248 | 6.849012 | 0.06014682 | 0.1160207
0.15498 | 4.972673 | 0.1668338 | -0.001653329
0.15748 | 2.622387 | 0.0192745 | -0.08892253
0.15998 | 1.887344 | -0.01669266 | 0.02643798
0.16248 | 1.739066 | -0.04343747 | -0.06183369
0.16498 | 1.552945 | -0.1410197 | -0.02012089
0.16748 | 1.512332 | 0.01114902 | -0.007791749
0.16998 | 1.510665 | -0.08955422 | 0.03624476
0.17248 | 1.682441 | -0.02476907 | -0.07032396
0.17498 | 1.828022 | -0.01195018 | -0.06558558
0.17748 | 1.905223 | -0.07488862 | -0.00897933
0.17998 | 1.834321 | -0.04300268 | -0.1101743
0.18248 | 1.836873 | -0.07276566 | -0.09230581
0.18498 | 1.921351 | -0.0724494 | 0.01869876
0.18748 | 1.90163 | -0.02793849 | -0.1016226
0.18998 | 1.944276 | -0.1538242 | -0.1462642
0.19248 | 2.031366 | -0.08492304 | -0.1573462
0.19498 | 1.996248 | -0.01839998 | -0.06960587
0.19748 | 1.899888 | -0.03019859 | 0.0576216
0.19998 | 1.820042 | -0.01396941 | -0.03069189

## Al_eq
Time | Lx | Ly | Lz | Volume | Pressure | Potential Energy | Kinetic Energy | Total Energy | Temperature
0 | 40.5 | 40.5 | 40.5 | 66430.125 | 2496.123 | -13440 | 155.0734 | -13284.93 | 300
0.5 | 40.59575 | 40.59575 | 40.59575 | 66902.41 | -1630.917 | -13360.25 | 79.19224 | -13281.06 | 153.2028
1 | 40.55781 | 40.55781 | 40.55781 | 66715.02 | 781.223 | -13363 | 87.40282 | -13275.59 | 169.0867
1.5 | 40.58027 | 40.58027 | 40.58027 | 66825.92 | -344.0337 | -13355.26 | 85.46846 | -13269.79 | 165.3445
2 | 40.57363 | 40.57363 | 40.57363 | 66793.11 | 85.11936 | -13355.92 | 92.01753 | -13263.9 | 178.0141
2.5 | 40.58181 | 40.58181 | 40.58181 | 66833.51 | -85.55286 | -13350.17 | 92.20682 | -13257.96 | 178.3803
3 | 40.58056 | 40.58056 | 40.58056 | 66827.35 | 221.1952 | -13346.46 | 94.45201 | -13252.01 | 182.7238
3.5 | 40.58642 | 40.58642 | 40.58642 | 66856.31 | -30.18289 | -13344.04 | 97.98894 | -13246.05 | 189.5662
4 | 40.58828 | 40.58828 | 40.58828 | 66865.48 | 27.99793 | -13340.53 | 100.4076 | -13240.13 | 194.2452
4.5 | 40.59418 | 40.59418 | 40.59418 | 66894.63 | -98.96314 | -13335.96 | 101.7462 | -13234.21 | 196.8349
5 | 40.59195 | 40.59195 | 40.59195 | 66883.64 | 190.7209 | -13335.45 | 107.0949 | -13228.36 | 207.1824
5.5 | 40.60482 | 40.60482 | 40.60482 | 66947.23 | -438.1837 | -13333.27 | 110.7014 | -13222.57 | 214.1594
6 | 40.59582 | 40.59582 | 40.59582 | 66902.73 | 323.5477 | -13329 | 112.1401 | -13216.86 | 216.9426
6.5 | 40.60743 | 40.60743 | 40.60743 | 66960.14 | -153.8906 | -13324.88 | 113.6273 | -13211.25 | 219.8196
7 | 40.60356 | 40.60356 | 40.60356 | 66941 | 330.7467 | -13320.56 | 114.8076 | -13205.75 | 222.1031
7.5 | 40.61113 | 40.61113 | 40.61113 | 66978.48 | 8.397013 | -13320.22 | 119.838 | -13200.38 | 231.8348
8 | 40.61118 | 40.61118 | 40.61118 | 66978.73 | 105.8043 | -13316.26 | 121.1014 | -13195.15 | 234.2789
8.5 | 40.61899 | 40.61899 | 40.61899 | 67017.35 | -232.3636 | -13317.32 | 127.2329 | -13190.09 | 246.1408
9 | 40.61865 | 40.61865 | 40.61865 | 67015.68 | 21.92494 | -13313.98 | 128.7945 | -13185.19 | 249.1616
9.5 | 40.62067 | 40.62067 | 40.62067 | 67025.68 | 145.5098 | -13310.08 | 129.6153 | -13180.47 | 250.7495
10 | 40.62591 | 40.62591 | 40.62591 | 67051.63 | 14.87593 | -13307.48 | 131.5365 | -13175.94 | 254.4664
10.5 | 40.62643 | 40.62643 | 40.62643 | 67054.19 | 17.47188 | -13305.57 | 133.9515 | -13171.62 | 259.1382
11 | 40.62959 | 40.62959 | 40.62959 | 67069.83 | 30.6604 | -13302.93 | 135.4204 | -13167.51 | 261.9799
11.5 | 40.63085 | 40.63085 | 40.63085 | 67076.08 | 25.01568 | -13302.49 | 138.8791 | -13163.61 | 268.6709
12 | 40.6318 | 40.6318 | 40.6318 | 67080.81 | 2.706749 | -13301.41 | 141.4753 | -13159.94 | 273.6936
12.5 | 40.63607 | 40.63607 | 40.63607 | 67101.92 | -123.4419 | -13300.71 | 144.2162 | -13156.5 | 278.9961
13 | 40.63614 | 40.63614 | 40.63614 | 67102.29 | 51.6577 | -13297.99 | 144.7124 | -13153.28 | 279.9559
13.5 | 40.6378 | 40.6378 | 40.6378 | 67110.53 | 53.77142 | -13296.61 | 146.3203 | -13150.29 | 283.0666
14 | 40.63998 | 40.63998 | 40.63998 | 67121.31 | -88.33312 | -13296.49 | 148.9655 | -13147.52 | 288.1838
14.5 | 40.63968 | 40.63968 | 40.63968 | 67119.84 | -41.24852 | -13293.4 | 148.4107 | -13144.98 | 287.1106
15 | 40.64541 | 40.64541 | 40.64541 | 67148.2 | -119.8659 | -13290.3 | 147.6345 | -13142.67 | 285.609
15.5 | 40.64249 | 40.64249 | 40.64249 | 67133.76 | 57.81543 | -13291.37 | 150.7927 | -13140.58 | 291.7186
16 | 40.64648 | 40.64648 | 40.64648 | 67153.54 | -54.3215 | -13288.13 | 149.4599 | -13138.67 | 289.1403
16.5 | 40.64561 | 40.64561 | 40.64561 | 67149.21 | 29.13504 | -13288.31 | 151.3267 | -13136.99 | 292.7518
17 | 40.64855 | 40.64855 | 40.64855 | 67163.77 | 45.81769 | -13286.14 | 150.6506 | -13135.49 | 291.4439
17.5 | 40.64755 | 40.64755 | 40.64755 | 67158.84 | 99.56759 | -13286.24 | 152.0629 | -13134.17 | 294.176
18 | 40.6473 | 40.6473 | 40.6473 | 67157.6 | 23.00782 | -13285.91 | 152.8546 | -13133.06 | 295.7076
18.5 | 40.65024 | 40.65024 | 40.65024 | 67172.15 | -57.98026 | -13285.66 | 153.5225 | -13132.14 | 296.9996
19 | 40.64878 | 40.64878 | 40.64878 | 67164.94 | -47.1453 | -13285.6 | 154.1927 | -13131.4 | 298.2962
19.5 | 40.65148 | 40.65148 | 40.65148 | 67178.31 | -100.4958 | -13285.29 | 154.4717 | -13130.82 | 298.8359
20 | 40.65147 | 40.65147 | 40.65147 | 67178.27 | 10.46817 | -13283.66 | 153.2707 | -13130.39 | 296.5125
20.5 | 40.64498 | 40.64498 | 40.64498 | 67146.11 | 426.4536 | -13284.63 | 154.5209 | -13130.11 | 298.9312
21 | 40.65302 | 40.65302 | 40.65302 | 67185.92 | -173.5281 | -13285.82 | 155.9026 | -13129.92 | 301.6041
21.5 | 40.64593 | 40.64593 | 40.64593 | 67150.81 | 372.7557 | -13282.87 | 153.0423 | -13129.83 | 296.0707
22 | 40.65125 | 40.65125 | 40.65125 | 67177.17 | -132.3542 | -13286.25 | 156.4673 | -13129.78 | 302.6966
22.5 | 40.64955 | 40.64955 | 40.64955 | 67168.75 | 48.90729 | -13283.84 | 154.0586 | -13129.78 | 298.0368
23 | 40.64896 | 40.64896 | 40.64896 | 67165.83 | 42.59259 | -13286.07 | 156.2627 | -13129.81 | 302.3009
23.5 | 40.65003 | 40.65003 | 40.65003 | 67171.13 | 44.96174 | -13283.42 | 153.5953 | -13129.83 | 297.1406
24 | 40.65121 | 40.65121 | 40.65121 | 67176.96 | -87.79462 | -13286.15 | 156.2949 | -13129.85 | 302.363